## Sheet1
HIGH ALUMINA BRICKS | [6 empty] | www.perfectrefractories.com
Product Brand | AL2O3 % Min. | Fe2O3 % Max. | PCE 0C oC Max. | App. Porosity Max. | CCS Kg/cm2 Min. | RUL (Ta) 0C Max. | Bulk Density gms/cc | PLC % at 0C/Hrs. Max.(+/-) | Application
PERFECT .45 | 45 | 3 | 33 1743 | 25 | 300 | 1400 | 2.25 | 0.5 at 1450 0C/2 Hrs. | General Purpose Bauxite Based Bricks
PERFECT .45 D | 45 | 2 | 33 1743 | 18 | 400 | 1450 | 2.3 | 0.5 at 1450 0C/2 Hrs. | Dense High Abration Resistance High volume stability at Elevated Temp.
PERFECT .50 | 50 | 3 | 34 1763 | 24 | 350 | 1420 | 2.4 | 1.5 at 1450 0C/2 Hrs. | High Alumina Bricks Suitable for Cement Rotary Kiln ,Laddle Lining.
PERFECT .60 | 60 | 3 | 35 1785 | 25 | 350 | 1450 | 2.5 | 2.50 at 1500 0C/2Hrs. | High Alumina Bricks Suitable for Cement Rotary/Kiln ,Laddle Lining.
PERFECT .70 | 70 | 3.5 | 36 1804 | 24 | 450 | 1460 | 2.6 | 3.00 at 1500 0C/2 Hrs. | High Alumina Bricks Resistance to Alkali Slag Attack, Suitable for Burning Zone of Cement Rotary Kiln, Laddle Lining.
PERFECT .SILL | 56 | 1.5 | 35 1785 | 23 | 350 | 1500 | 2.4 | 0.5 at 1500 0C/2 Hrs. | Sillimanite Quality for Glass Industries Forging Furnace.
PERFECT .62 | 62 | 1.5 | 36 1804 | 22 | 400 | 1500 | 2.45 | 0.5 at 1500 0C/2 Hrs. | Blast Furnace Stoves & Checkers.
PERFECT .80 | 80 | 3.5 | 36 1084 | 24 | 500 | 1470 | 2.6 | 2.5 at 1500 0C/2 Hrs. | High Alumina Bricks Suitable for High temp. Kiln. Soaking Pit Walls,Electric Furnace Roof.